## Sheet1
Determination of Surface Energy of Silanized Sylgard Surfaces
Time of Silanization | Liquid | Room Temperature Surface Tension (mN/m) | Dispersive Component (mN/m) | Polar Component (mN/m) | Contact Angle (degrees) | Θ (in radians) | cos Θ
5 min | water | 72.8 | 26.4 | 46.4 | 110.72 | 1.932429 | -0.3538014
5 min | ethylene glycol | 47.7 | 26.4 | 21.3 | 90.02 | 1.571145 | -0.0003490658
5 min | toluene | 28.4 | 26.4 | 0 | 29.65 | 0.5174901 | 0.8690636
10 min | water | 72.8 | 26.4 | 46.4 | 107.65 | 1.878847 | -0.3032016
10 min | ethylene glycol | 47.7 | 26.4 | 21.3 | 95.07 | 1.659285 | -0.08837276
10 min | toluene | 28.4 | 26.4 | 0 | 31.74 | 0.5539675 | 0.8504441
Zisman Method Output:
1] 5 minutes silanized Sylgard |  |  | 2] 10 min silanized Sylgard
OWRK/Fowkes Method Output:
1] 5 minutes silanized Sylgard
2] 10 minutes silanized Sylgard
r-square value is not good
Comparison of Surface Energy (mJ/m^2)
| 5 min | 10 min
Zisman | 18.82 | 15.93
OWRK | 26.63 | 24.64
Surface energy decreasing with increase in silanization time